## Summary
Parameter | Value
Electrode area (cm^2) | 0.2375829
Rs (Ω·cm^2) | 1.729992
Rct (Ω·cm^2) | 238.7015
f_peak (Hz) | 0.50003201
Cdl (F/cm^2) | 0.0003167981

## Raw_All_Columns
freq/Hz | Re(Z)/Ohm | -Im(Z)/Ohm | ¦Z¦/Ohm | Phase(Z)/deg | time/s | <Ewe>/V | <I>/mA | Cs/µF | Cp/µF | cycle number | I Range | ¦Ewe¦/V | ¦I¦/A | Ns | (Q-Qo)/mA.h | Re(Y)/Ohm-1 | Im(Y)/Ohm-1 | ¦Y¦/Ohm-1 | Phase(Y)/deg | Re(C)/nF | Im(C)/nF | ¦C¦/nF | Phase(C)/deg | Re(M) | Im(M) | ¦M¦ | Phase(M)/deg | Re(Permittivity) | Im(Permittivity) | ¦Permittivity¦ | Phase(Permittivity)/deg | Re(Resistivity)/Ohm.cm | Im(Resistivity)/Ohm.cm | ¦Resistivity¦/Ohm.cm | Phase(Resistivity)/deg | Re(Conductivity)/mS/cm | Im(Conductivity)/mS/cm | ¦Conductivity¦/mS/cm | Phase(Conductivity)/deg | Tan(Delta) | Loss Angle(Delta)/deg | dq/mA.h | Pwe/W | Rwe/Ohm | Unnamed: 45
100003.71 | 7.2816329 | 2.7303457 | 7.7766938 | -20.554207 | 31.63449 | 0.29164749 | 0.0056780013 | 0.58288968 | 0.071850806 | 1 | 10 | 0.0091136638 | 0.0011719201 | 0 | -5.6135e-05 | 0.12040341 | 0.045146871 | 0.12858935 | 20.554207 | 71.850815 | 191.62086 | 204.64871 | -69.445793 | 0 | 0 | 0 | 69.445793 | 0 | 0 | 0 | -69.445793 | 0 | 0 | 0 | -20.554207 | 0 | 0 | 0 | 20.554207 | 2.6669271 | 69.445793 | -5.6135e-05 | 1.6559749e-06 | 51364.465
68289.789 | 7.3823152 | 4.0175853 | 8.4047346 | -28.555807 | 32.07149 | 0.29164189 | 0.0057059224 | 0.58009517 | 0.13255052 | 1 | 10 | 0.010511773 | 0.0012506966 | 0 | -5.556399e-05 | 0.10450681 | 0.056874432 | 0.11898056 | 28.555807 | 132.55052 | 243.56165 | 277.29391 | -61.444191 | 0 | 0 | 0 | 61.444191 | 0 | 0 | 0 | -61.444191 | 0 | 0 | 0 | -28.555807 | 0 | 0 | 0 | 28.555807 | 1.8375006 | 61.444191 | 5.710135e-07 | 1.664086e-06 | 51112.137
46633.758 | 7.5371575 | 5.8224092 | 9.5241375 | -37.685871 | 32.50848 | 0.29164657 | 0.0059404327 | 0.58616114 | 0.21906407 | 1 | 10 | 0.010813406 | 0.0011353685 | 0 | -5.459819e-05 | 0.083091438 | 0.064187638 | 0.10499638 | 37.685871 | 219.06406 | 283.58026 | 358.33899 | -52.314129 | 0 | 0 | 0 | 52.314129 | 0 | 0 | 0 | -52.314129 | 0 | 0 | 0 | -37.685871 | 0 | 0 | 0 | 37.685871 | 1.2945083 | 52.314133 | 9.657939e-07 | 1.7325068e-06 | 49095.172
31843.822 | 7.7745762 | 8.4185886 | 11.459349 | -47.277489 | 32.94549 | 0.2916463 | 0.0055235177 | 0.59368438 | 0.32041612 | 1 | 10 | 0.01092115 | 0.00095303409 | 0 | -5.226385e-05 | 0.059204791 | 0.064109057 | 0.087264992 | 47.277489 | 320.41611 | 295.90466 | 436.14911 | -42.722511 | 0 | 0 | 0 | 42.722511 | 0 | 0 | 0 | -42.722511 | 0 | 0 | 0 | -47.277489 | 0 | 0 | 0 | 47.277489 | 0.92350113 | 42.722504 | 2.334341e-06 | 1.6109135e-06 | 52800.828
21748.811 | 8.1779556 | 12.132571 | 14.631413 | -56.018074 | 33.38348 | 0.2916407 | 0.0051400959 | 0.60315889 | 0.41472951 | 1 | 10 | 0.010592101 | 0.0007239288 | 0 | -5.11569e-05 | 0.038200777 | 0.056673538 | 0.068346098 | 56.018074 | 414.72952 | 279.54828 | 500.1478 | -33.981926 | 0 | 0 | 0 | 33.981926 | 0 | 0 | 0 | -33.981926 | 0 | 0 | 0 | -56.018074 | 0 | 0 | 0 | 56.018074 | 0.67404968 | 33.981934 | 1.106946e-06 | 1.4990612e-06 | 56738.375
14845.605 | 8.8392429 | 17.453028 | 19.563751 | -63.139656 | 33.67949 | 0.29164243 | 0.0049707191 | 0.61425889 | 0.48886478 | 1 | 10 | 0.010940143 | 0.00055920478 | 0 | -5.104353e-05 | 0.023094619 | 0.045600176 | 0.051114943 | 63.139656 | 488.86478 | 247.58995 | 547.98682 | -26.860344 | 0 | 0 | 0 | 26.860344 | 0 | 0 | 0 | -26.860344 | 0 | 0 | 0 | -63.139656 | 0 | 0 | 0 | 63.139656 | 0.506459 | 26.860352 | 1.133711e-07 | 1.4496726e-06 | 58672.078
10141.406 | 9.9631634 | 24.980162 | 26.893738 | -68.25576 | 33.97548 | 0.29164422 | 0.0050861104 | 0.6282416 | 0.54201943 | 1 | 10 | 0.010225674 | 0.0003802251 | 0 | -5.086512e-05 | 0.013775105 | 0.034537662 | 0.037183378 | 68.25576 | 542.01947 | 216.18068 | 583.54022 | -21.74424 | 0 | 0 | 0 | 21.74424 | 0 | 0 | 0 | -21.74424 | 0 | 0 | 0 | -68.25576 | 0 | 0 | 0 | 68.25576 | 0.39884302 | 21.744232 | 1.784111e-07 | 1.4833347e-06 | 57341.305
6921.9561 | 11.777107 | 35.793468 | 37.681198 | -71.78727 | 34.34794 | 0.29165319 | 0.01147755 | 0.64237332 | 0.57962304 | 1 | 10 | 0.0097117703 | 0.00025773517 | 0 | -4.965695e-05 | 0.0082944809 | 0.025208928 | 0.026538434 | 71.78727 | 579.62305 | 190.71309 | 610.19208 | -18.21273 | 0 | 0 | 0 | 18.21273 | 0 | 0 | 0 | -18.21273 | 0 | 0 | 0 | -71.78727 | 0 | 0 | 0 | 71.78727 | 0.3290295 | 18.212738 | 1.208175e-06 | 3.3474641e-06 | 25410.752
4726.5127 | 15.167641 | 51.01495 | 53.222012 | -73.441864 | 35.0737 | 0.29167077 | -0.003336435 | 0.6600576 | 0.60644889 | 1 | 11 | 0.010828209 | 0.00020345359 | 0 | -4.916425e-05 | 0.0053547034 | 0.01801005 | 0.018789219 | 73.441864 | 606.44891 | 180.30789 | 632.68573 | -16.558136 | 0 | 0 | 0 | 16.558136 | 0 | 0 | 0 | -16.558136 | 0 | 0 | 0 | -73.441864 | 0 | 0 | 0 | 73.441864 | 0.29731756 | 16.558136 | 4.927013e-07 | -9.7314057e-07 | 87419.891
3231.0337 | 21.213747 | 72.23539 | 75.28595 | -73.633789 | 35.53971 | 0.29166383 | -0.0033163163 | 0.68191242 | 0.62777036 | 1 | 11 | 0.0099269543 | 0.00013185666 | 0 | -4.946386e-05 | 0.0037427391 | 0.012744481 | 0.013282691 | 73.633789 | 627.77032 | 184.36064 | 654.28162 | -16.366211 | 0 | 0 | 0 | 16.366211 | 0 | 0 | 0 | -16.366211 | 0 | 0 | 0 | -73.633789 | 0 | 0 | 0 | 73.633789 | 0.29367527 | 16.366211 | -2.996136e-07 | -9.6724955e-07 | 87948.133
2205.7056 | 32.125626 | 101.25458 | 106.22874 | -72.397026 | 36.0067 | 0.29166627 | -0.0032678773 | 0.7126199 | 0.64744544 | 1 | 11 | 0.0095226429 | 8.964281e-05 | 0 | -4.98036e-05 | 0.0028468694 | 0.0089728534 | 0.0094136475 | 72.397026 | 647.44543 | 205.41878 | 679.2514 | -17.602974 | 0 | 0 | 0 | 17.602974 | 0 | 0 | 0 | -17.602974 | 0 | 0 | 0 | -72.397026 | 0 | 0 | 0 | 72.397026 | 0.31727579 | 17.602966 | -3.397402e-07 | -9.5312959e-07 | 89252.516
1505.4814 | 51.808788 | 139.7905 | 149.08231 | -69.664421 | 36.47367 | 0.29166317 | -0.0032155265 | 0.75625294 | 0.66492122 | 1 | 11 | 0.0093484689 | 6.2706764e-05 | 0 | -5.019671e-05 | 0.0023310478 | 0.0062896353 | 0.0067077042 | 69.664421 | 664.9212 | 246.43132 | 709.11816 | -20.335579 | 0 | 0 | 0 | 20.335579 | 0 | 0 | 0 | -20.335579 | 0 | 0 | 0 | -69.664421 | 0 | 0 | 0 | 69.664421 | 0.37061739 | 20.335571 | -3.931095e-07 | -9.3785064e-07 | 90704.641
1027.6981 | 85.552734 | 187.06682 | 205.70189 | -65.423592 | 36.94119 | 0.29166555 | -0.0032451495 | 0.82786173 | 0.68465972 | 1 | 11 | 0.0092622312 | 4.5027449e-05 | 0 | -5.061277e-05 | 0.002021889 | 0.0044209971 | 0.0048614042 | 65.423592 | 684.65973 | 313.12076 | 752.86359 | -24.576408 | 0 | 0 | 0 | 24.576408 | 0 | 0 | 0 | -24.576408 | 0 | 0 | 0 | -65.423592 | 0 | 0 | 0 | 65.423592 | 0.45733783 | 24.576416 | -4.160659e-07 | -9.4649835e-07 | 89877.383
702.02203 | 140.8242 | 238.41075 | 276.89554 | -59.43055 | 37.40818 | 0.29166478 | -0.0032242837 | 0.95091897 | 0.70495808 | 1 | 11 | 0.009218473 | 3.3292243e-05 | 0 | -5.10083e-05 | 0.0018367303 | 0.003109524 | 0.0036114703 | 59.43055 | 704.95807 | 416.40387 | 818.75397 | -30.56945 | 0 | 0 | 0 | 30.56945 | 0 | 0 | 0 | -30.56945 | 0 | 0 | 0 | -59.43055 | 0 | 0 | 0 | 59.43055 | 0.59067893 | 30.569458 | -3.95525e-07 | -9.4041002e-07 | 90458.781
479.53964 | 222.40227 | 285.10001 | 361.58649 | -52.04274 | 38.13096 | 0.29167598 | -0.004102217 | 1.1641217 | 0.7237165 | 1 | 12 | 0.0093378294 | 2.5824609e-05 | 0 | -5.171336e-05 | 0.0017010411 | 0.0021805842 | 0.0027655901 | 52.04274 | 723.71649 | 564.56042 | 917.87476 | -37.95726 | 0 | 0 | 0 | 37.95726 | 0 | 0 | 0 | -37.95726 | 0 | 0 | 0 | -52.04274 | 0 | 0 | 0 | 52.04274 | 0.78008509 | 37.95726 | -7.050571e-07 | -1.1965182e-06 | 71102.039
327.62094 | 324.36771 | 307.38498 | 446.87799 | -43.460148 | 38.59615 | 0.29168087 | -0.0041010431 | 1.5803956 | 0.74774438 | 1 | 12 | 0.0092522111 | 2.070411e-05 | 0 | -5.222728e-05 | 0.0016242755 | 0.0015392341 | 0.0022377472 | 43.460148 | 747.74445 | 789.0567 | 1087.0751 | -46.539852 | 0 | 0 | 0 | 46.539852 | 0 | 0 | 0 | -46.539852 | 0 | 0 | 0 | -43.460148 | 0 | 0 | 0 | 43.460148 | 1.0552491 | 46.539856 | -5.13923e-07 | -1.1961959e-06 | 71123.578
223.64027 | 431.2757 | 299.59134 | 525.12256 | -34.786282 | 39.06699 | 0.29168391 | -0.0041203881 | 2.3754222 | 0.77317536 | 1 | 12 | 0.0092188343 | 1.7555587e-05 | 0 | -5.275976e-05 | 0.0015639889 | 0.0010864453 | 0.0019043173 | 34.786282 | 773.17535 | 1113.0221 | 1355.2189 | -55.213718 | 0 | 0 | 0 | 55.213718 | 0 | 0 | 0 | -55.213718 | 0 | 0 | 0 | -34.786282 | 0 | 0 | 0 | 34.786282 | 1.4395466 | 55.213715 | -5.32477e-07 | -1.2018509e-06 | 70790.398
152.70337 | 518.80688 | 266.84235 | 583.40845 | -27.218502 | 39.54176 | 0.2916899 | -0.0040840087 | 3.9058611 | 0.8171106 | 1 | 12 | 0.0091967322 | 1.5763797e-05 | 0 | -5.330373e-05 | 0.0015242643 | 0.00078398781 | 0.001714065 | 27.218502 | 817.1106 | 1588.6632 | 1786.4827 | -62.781498 | 0 | 0 | 0 | 62.781498 | 0 | 0 | 0 | -62.781498 | 0 | 0 | 0 | -27.218502 | 0 | 0 | 0 | 27.218502 | 1.944245 | 62.781494 | -5.439734e-07 | -1.1912641e-06 | 71422.445
104.23288 | 586.57953 | 224.79271 | 628.1778 | -20.968145 | 40.01123 | 0.29168695 | -0.0041108835 | 6.7925553 | 0.86982614 | 1 | 12 | 0.0091846343 | 1.4621075e-05 | 0 | -5.381618e-05 | 0.0014864892 | 0.00056966173 | 0.001591906 | 20.968145 | 869.82617 | 2269.7454 | 2430.708 | -69.031853 | 0 | 0 | 0 | 69.031853 | 0 | 0 | 0 | -69.031853 | 0 | 0 | 0 | -20.968145 | 0 | 0 | 0 | 20.968145 | 2.6094241 | 69.031853 | -5.124506e-07 | -1.1990911e-06 | 70954.813
71.207657 | 631.88721 | 183.33824 | 657.94708 | -16.179766 | 40.47237 | 0.29169202 | -0.0040498478 | 12.19103 | 0.94659579 | 1 | 12 | 0.0091826105 | 1.3956458e-05 | 0 | -5.433483e-05 | 0.0014596799 | 0.00042351728 | 0.0015198791 | 16.179766 | 946.59576 | 3262.5044 | 3397.0544 | -73.820236 | 0 | 0 | 0 | 73.820236 | 0 | 0 | 0 | -73.820236 | 0 | 0 | 0 | -16.179766 | 0 | 0 | 0 | 16.179766 | 3.4465652 | 73.820236 | -5.186519e-07 | -1.1813083e-06 | 72025.43
48.645706 | 665.18469 | 150.08037 | 681.90527 | -12.714305 | 40.95233 | 0.29169714 | -0.0040180534 | 21.799761 | 1.0559696 | 1 | 12 | 0.009178658 | 1.3460312e-05 | 0 | -5.485863e-05 | 0.0014305208 | 0.00032275709 | 0.0014664794 | 12.714305 | 1055.9694 | 4680.2578 | 4797.9043 | -77.285698 | 0 | 0 | 0 | 77.285698 | 0 | 0 | 0 | -77.285698 | 0 | 0 | 0 | -12.714305 | 0 | 0 | 0 | 12.714305 | 4.4321899 | 77.285698 | -5.237951e-07 | -1.1720547e-06 | 72596.633
33.224487 | 688.57056 | 127.63891 | 700.30072 | -10.501601 | 41.44243 | 0.29169005 | -0.0040343045 | 37.530018 | 1.2467396 | 1 | 12 | 0.0091834003 | 1.311351e-05 | 0 | -5.540678e-05 | 0.0014040394 | 0.00026026391 | 0.001427958 | 10.501601 | 1246.7399 | 6725.7568 | 6840.3335 | -79.498398 | 0 | 0 | 0 | 79.498398 | 0 | 0 | 0 | -79.498398 | 0 | 0 | 0 | -10.501601 | 0 | 0 | 0 | 10.501601 | 5.3946762 | 79.498398 | -5.481529e-07 | -1.1767665e-06 | 72302.438
22.658066 | 707.40234 | 111.30051 | 716.10468 | -8.9414406 | 41.95443 | 0.2916947 | -0.0039853361 | 63.110291 | 1.5245491 | 1 | 12 | 0.0091872718 | 1.282951e-05 | 0 | -5.592177e-05 | 0.0013794739 | 0.00021704218 | 0.0013964439 | 8.9414406 | 1524.5485 | 9689.7109 | 9808.9111 | -81.058563 | 0 | 0 | 0 | 81.058563 | 0 | 0 | 0 | -81.058563 | 0 | 0 | 0 | -8.9414406 | 0 | 0 | 0 | 8.9414406 | 6.3557873 | 81.058563 | -5.149895e-07 | -1.1625015e-06 | 73192
15.480518 | 721.83734 | 106.85709 | 729.70374 | -8.4206171 | 42.40753 | 0.29168665 | -0.0039959312 | 96.212448 | 2.0632164 | 1 | 12 | 0.0091863908 | 1.2589207e-05 | 0 | -5.640894e-05 | 0.0013556456 | 0.0002006828 | 0.0013704192 | 8.4206171 | 2063.2161 | 13937.368 | 14089.255 | -81.579384 | 0 | 0 | 0 | 81.579384 | 0 | 0 | 0 | -81.579384 | 0 | 0 | 0 | -8.4206171 | 0 | 0 | 0 | 8.4206171 | 6.7551661 | 81.579384 | -4.871708e-07 | -1.1655599e-06 | 72995.914
10.571718 | 739.76324 | 105.84597 | 747.29712 | -8.1426649 | 42.85193 | 0.29168487 | -0.0040294402 | 142.23296 | 2.8533974 | 1 | 12 | 0.0091842934 | 1.2290016e-05 | 0 | -5.686191e-05 | 0.0013246652 | 0.00018953426 | 0.0013381558 | 8.1426649 | 2853.3965 | 19942.549 | 20145.648 | -81.857338 | 0 | 0 | 0 | 81.857338 | 0 | 0 | 0 | -81.857338 | 0 | 0 | 0 | -8.1426649 | 0 | 0 | 0 | 8.1426649 | 6.9890542 | 81.857338 | -4.52967e-07 | -1.1753267e-06 | 72388.43
7.2204247 | 759.5318 | 112.0093 | 767.74646 | -8.3890295 | 43.19521 | 0.29169518 | -0.0039435243 | 196.79013 | 4.1886668 | 1 | 12 | 0.0091839675 | 1.196224e-05 | 0 | -5.736148e-05 | 0.0012885768 | 0.00019002837 | 0.0013025133 | 8.3890295 | 4188.6675 | 28403.229 | 28710.422 | -81.61097 | 0 | 0 | 0 | 81.61097 | 0 | 0 | 0 | -81.61097 | 0 | 0 | 0 | -8.3890295 | 0 | 0 | 0 | 8.3890295 | 6.7809711 | 81.61097 | -4.995742e-07 | -1.1503071e-06 | 73968.148
4.9321337 | 780.35138 | 122.35352 | 789.88519 | -8.9110193 | 43.67251 | 0.29168802 | -0.004003908 | 263.73563 | 6.3281074 | 1 | 12 | 0.0091826012 | 1.1625235e-05 | 0 | -5.776458e-05 | 0.0012507262 | 0.00019610494 | 0.0012660067 | 8.9110193 | 6328.1069 | 40359.664 | 40852.754 | -81.088982 | 0 | 0 | 0 | 81.088982 | 0 | 0 | 0 | -81.088982 | 0 | 0 | 0 | -8.9110193 | 0 | 0 | 0 | 8.9110193 | 6.3778415 | 81.088982 | -4.031006e-07 | -1.167892e-06 | 72850.828
3.3674569 | 804.27692 | 137.42946 | 815.93396 | -9.6966696 | 44.69177 | 0.29168913 | -0.00399186 | 343.90482 | 9.756362 | 1 | 13 | 0.0091882432 | 1.1261013e-05 | 0 | -5.884135e-05 | 0.0012080797 | 0.00020642858 | 0.0012255894 | 9.6966696 | 9756.3633 | 57097.055 | 57924.609 | -80.303329 | 0 | 0 | 0 | 80.303329 | 0 | 0 | 0 | -80.303329 | 0 | 0 | 0 | -9.6966696 | 0 | 0 | 0 | 9.6966696 | 5.8522892 | 80.303329 | -1.076766e-06 | -1.1643822e-06 | 73070.984
2.2977941 | 833.0816 | 157.36121 | 847.81335 | -10.696601 | 45.64706 | 0.2916953 | -0.0039731893 | 440.16077 | 15.163734 | 1 | 13 | 0.0091906954 | 1.084047e-05 | 0 | -6.007611e-05 | 0.0011590096 | 0.00021892592 | 0.0011795049 | 10.696601 | 15163.737 | 80277.906 | 81697.5 | -79.303398 | 0 | 0 | 0 | 79.303398 | 0 | 0 | 0 | -79.303398 | 0 | 0 | 0 | -10.696601 | 0 | 0 | 0 | 10.696601 | 5.2940722 | 79.303398 | -1.234762e-06 | -1.1589606e-06 | 73415.906
1.5687749 | 868.46918 | 188.35207 | 888.65924 | -12.236701 | 47.02852 | 0.29169548 | -0.0039893016 | 538.62817 | 24.196878 | 1 | 13 | 0.0091893272 | 1.0340665e-05 | 0 | -6.155503e-05 | 0.0010997246 | 0.00023850633 | 0.0011252908 | 12.236701 | 24196.883 | 111568.96 | 114162.7 | -77.763298 | 0 | 0 | 0 | 77.763298 | 0 | 0 | 0 | -77.763298 | 0 | 0 | 0 | -12.236701 | 0 | 0 | 0 | 12.236701 | 4.6108823 | 77.763298 | -1.478923e-06 | -1.1636612e-06 | 73119.438
1.0731459 | 903.24963 | 223.21503 | 930.42188 | -13.881071 | 49.02506 | 0.29170284 | -0.0039425679 | 664.41272 | 38.240623 | 1 | 13 | 0.0091896765 | 9.8768924e-06 | 0 | -6.343402e-05 | 0.0010433932 | 0.00025784792 | 0.0010747813 | 13.881071 | 38240.629 | 154742.41 | 159397.48 | -76.118927 | 0 | 0 | 0 | 76.118927 | 0 | 0 | 0 | -76.118927 | 0 | 0 | 0 | -13.881071 | 0 | 0 | 0 | 13.881071 | 4.046545 | 76.118927 | -1.878991e-06 | -1.1500582e-06 | 73988.031
0.73150772 | 951.77826 | 261.6062 | 987.07629 | -15.368818 | 51.93442 | 0.29169893 | -0.0038513041 | 831.67413 | 58.418152 | 1 | 13 | 0.0091876565 | 9.3079498e-06 | 0 | -6.61679e-05 | 0.00097686448 | 0.00026850143 | 0.0010130929 | 15.368818 | 58418.156 | 212537.47 | 220419.73 | -74.63118 | 0 | 0 | 0 | 74.63118 | 0 | 0 | 0 | -74.63118 | 0 | 0 | 0 | -15.368818 | 0 | 0 | 0 | 15.368818 | 3.6382098 | 74.63118 | -2.733873e-06 | -1.1234213e-06 | 75740.305
0.50003201 | 1011.9895 | 315.18134 | 1059.9349 | -17.299055 | 56.17297 | 0.29169494 | -0.003751918 | 1009.8615 | 89.294441 | 1 | 13 | 0.009189616 | 8.6699811e-06 | 0 | -7.040441e-05 | 0.0009007777 | 0.00028054471 | 0.00094345416 | 17.299055 | 89294.445 | 286708.09 | 300291.56 | -72.700943 | 0 | 0 | 0 | 72.700943 | 0 | 0 | 0 | -72.700943 | 0 | 0 | 0 | -17.299055 | 0 | 0 | 0 | 17.299055 | 3.2108166 | 72.700943 | -4.236508e-06 | -1.0944154e-06 | 77745.555

## Tidy_EIS
freq/Hz | Re(Z)/Ohm | Im()/Ohm | ¦Z¦/Ohm | Phase(Z)/deg | <Ewe>/V | <I>/mA | cycle number | Zre_area(Ohm*cm^2) | -Zim_area(Ohm*cm^2) | Area | SQRT(omega) |  |  | x-AchsenSchnittpunkt | R_CT | omega in rad/s | C_DL
100003.71 | 7.2816329 | 2.7303457 | 7.7766938 | -20.554207 | 0.29164749 | 0.0056780013 | 1 | 1.729992 | 0.6486836 | 0.2375829 | 0.001261543 | Warburg impedance links |  | 182.5 | 180.77 | 327.62094 | 2.687337e-06
68289.789 | 7.3823152 | 4.0175853 | 8.4047346 | -28.555807 | 0.29164189 | 0.0057059224 | 1 | 1.753912 | 0.9545097 | 0.55 | 0.001526624 | 1.2.14 | cm
46633.758 | 7.5371575 | 5.8224092 | 9.5241375 | -37.685871 | 0.29164657 | 0.0059404327 | 1 | 1.7907 | 1.383305 |  | 0.001847395
31843.822 | 7.7745762 | 8.4185886 | 11.459349 | -47.277489 | 0.2916463 | 0.0055235177 | 1 | 1.847107 | 2.000113 |  | 0.002235617
21748.811 | 8.1779556 | 12.132571 | 14.631413 | -56.018074 | 0.2916407 | 0.0051400959 | 1 | 1.942943 | 2.882492 |  | 0.002705156 |  |  | 175
14845.605 | 8.8392429 | 17.453028 | 19.563751 | -63.139656 | 0.29164243 | 0.0049707191 | 1 | 2.100053 | 4.146542 |  | 0.003274245
10141.406 | 9.9631634 | 24.980162 | 26.893738 | -68.25576 | 0.29164422 | 0.0050861104 | 1 | 2.367078 | 5.93486 |  | 0.003961512 |  | -1e-10 | 886.7373
6921.9561 | 11.777107 | 35.793468 | 37.681198 | -71.78727 | 0.29165319 | 0.01147755 | 1 | 2.79804 | 8.503918 |  | 0.004795078 |  | 9e-08
4726.5127 | 15.167641 | 51.01495 | 53.222012 | -73.441864 | 0.29167077 | -0.003336435 | 1 | 3.603573 | 12.12028 |  | 0.005802827 |  | -2e-05
3231.0337 | 21.213747 | 72.23539 | 75.28595 | -73.633789 | 0.29166383 | -0.0033163163 | 1 | 5.040024 | 17.1619 |  | 0.007018419 |  | 0.0022
2205.7056 | 32.125626 | 101.25458 | 106.22874 | -72.397026 | 0.29166627 | -0.0032678773 | 1 | 7.632501 | 24.05636 |  | 0.00849447 |  | -0.1321
1505.4814 | 51.808788 | 139.7905 | 149.08231 | -69.664421 | 0.29166317 | -0.0032155265 | 1 | 12.30888 | 33.21184 |  | 0.01028188 |  | 4.4421
1027.6981 | 85.552734 | 187.06682 | 205.70189 | -65.423592 | 0.29166555 | -0.0032451495 | 1 | 20.32587 | 44.44389 |  | 0.0124445 |  | -4.6758
702.02203 | 140.8242 | 238.41075 | 276.89554 | -59.43055 | 0.29166478 | -0.0032242837 | 1 | 33.45743 | 56.64233 |  | 0.01505687
479.53964 | 222.40227 | 285.10001 | 361.58649 | -52.04274 | 0.29167598 | -0.004102217 | 1 | 52.83899 | 67.7349 |  | 0.01821788
327.62094 | 324.36771 | 307.38498 | 446.87799 | -43.460148 | 0.29168087 | -0.0041010431 | 1 | 77.06424 | 73.02943 |  | 0.02204064
223.64027 | 431.2757 | 299.59134 | 525.12256 | -34.786282 | 0.29168391 | -0.0041203881 | 1 | 102.4638 | 71.17779 |  | 0.02667688
152.70337 | 518.80688 | 266.84235 | 583.40845 | -27.218502 | 0.2916899 | -0.0040840087 | 1 | 123.2597 | 63.39719 |  | 0.03228388
104.23288 | 586.57953 | 224.79271 | 628.1778 | -20.968145 | 0.29168695 | -0.0041108835 | 1 | 139.3613 | 53.40691 |  | 0.03907578 |  | Diffusionskonstante real
71.207657 | 631.88721 | 183.33824 | 657.94708 | -16.179766 | 0.29169202 | -0.0040498478 | 1 | 150.1256 | 43.55804 |  | 0.04727665 |  | 1.049679e-05 | Ohm*cm^2*sqrt(s)
48.645706 | 665.18469 | 150.08037 | 681.90527 | -12.714305 | 0.29169714 | -0.0040180534 | 1 | 158.0365 | 35.65654 |  | 0.05719892 |  | Task 3.2.2
33.224487 | 688.57056 | 127.63891 | 700.30072 | -10.501601 | 0.29169005 | -0.0040343045 | 1 | 163.5926 | 30.32483 |  | 0.06921192 |  | R | T | F
22.658066 | 707.40234 | 111.30051 | 716.10468 | -8.9414406 | 0.2916947 | -0.0039853361 | 1 | 168.0667 | 26.4431 | d | 0.08381054 |  | 8.314 | 298 | 96485
15.480518 | 721.83734 | 106.85709 | 729.70374 | -8.4206171 | 0.29168665 | -0.0039959312 | 1 | 171.4962 | 25.38742 |  | 0.1013952 |  | n | C
10.571718 | 739.76324 | 105.84597 | 747.29712 | -8.1426649 | 0.29168487 | -0.0040294402 | 1 | 175.7551 | 25.1472 |  | 0.1226979 |  | 1 | 2.3e-06 | mol/cm^3
7.2204247 | 759.5318 | 112.0093 | 767.74646 | -8.3890295 | 0.29169518 | -0.0039435243 | 1 | 180.4518 | 26.6115 |  | 0.1484666 |  | k0
4.9321337 | 780.35138 | 122.35352 | 789.88519 | -8.9110193 | 0.29168802 | -0.004003908 | 1 | 185.3982 | 29.06911 |  | 0.1796357 |  | 0.0006401068 | cm/s
3.3674569 | 804.27692 | 137.42946 | 815.93396 | -9.6966696 | 0.29168913 | -0.00399186 | 1 | 191.0825 | 32.6509 |  | 0.2173998
2.2977941 | 833.0816 | 157.36121 | 847.81335 | -10.696601 | 0.2916953 | -0.0039731893 | 1 | 197.926 | 37.38634 |  | 0.263181
1.5687749 | 868.46918 | 188.35207 | 888.65924 | -12.236701 | 0.29169548 | -0.0039893016 | 1 | 206.3335 | 44.74924 |  | 0.3185149
1.0731459 | 903.24963 | 223.21503 | 930.42188 | -13.881071 | 0.29170284 | -0.0039425679 | 1 | 214.5967 | 53.03208 |  | 0.3851064
0.73150772 | 951.77826 | 261.6062 | 987.07629 | -15.368818 | 0.29169893 | -0.0038513041 | 1 | 226.1263 | 62.15317 |  | 0.4664452
0.50003201 | 1011.9895 | 315.18134 | 1059.9349 | -17.299055 | 0.29169494 | -0.003751918 | 1 | 240.4314 | 74.88171 |  | 0.5641715